{"text_format":"2","workbook":"xlsx","n_sheets":2,"sheets":["NIR II Curve","NIR II"],"not_rendered":{"charts":2,"images":2,"macros":0,"external_links":0,"defined_names":0,"comments":0,"pivot_tables":0},"unopened":[{"sheet":"NIR II Curve","index":0,"reason":"not_a_worksheet"}],"bounds":{"document_bytes":16777216,"sheet_cells":100000,"run_cost":"one","rows_first":2000,"rows_last":500,"rows_between":2000,"halvings":0,"cell_chars":16384,"cell_head_chars":4096},"cells_cut":0,"cells_raw":0,"read":"whole","date_system":"1900"}

{"sheet":"NIR II","index":1,"n_rows":1602,"n_cols":4,"rows_kept":1602,"cut":false,"hidden":false,"merged":[[15,0,16,1],[3,0,3,1],[4,0,4,1],[5,0,5,1],[6,0,8,1],[9,0,14,1]]}
[null,null,"λ (nm)","R (%)"]
[null,null,400,64.488900000000001]
[null,null,401,65.160300000000007]
["Theoretical Coating Data",null,402,65.784700000000001]
["NIR II Coating",null,403,66.367800000000003]
["Coating Specification: \n",null,404,66.910600000000002]
["Rabs ≤1.5% @ 750 - 800nm\nRabs ≤1.0% @ 800 - 1550nm\nRavg ≤0.7% @ 750 - 1550nm\n",null,405,67.413700000000006]
[null,null,406,67.878]
[null,null,407,68.304299999999998]
["This data represents the theoretical performance of the coating per surface and is for reference only. \nVariations in performance may occur, however the coating will achieve the minimum performance specification listed above within the specified wavelength range. For more information please contact our Product and Application Support.\n",null,408,68.693200000000004]
[null,null,409,69.045500000000004]
[null,null,410,69.361900000000006]
[null,null,411,69.643000000000001]
[null,null,412,69.889399999999995]
[null,null,413,70.101600000000005]
["Not what you're looking for? Click here for a full list of our standard AR coatings.",null,414,70.280100000000004]
[null,null,415,70.425299999999993]
[null,null,416,70.537499999999994]
[null,null,417,70.617000000000004]
[null,null,418,70.664000000000001]
[null,null,419,70.678600000000003]
[null,null,420,70.660799999999995]
[null,null,421,70.610600000000005]
[null,null,422,70.527900000000002]
[null,null,423,70.412599999999998]
[null,null,424,70.264300000000006]
[null,null,425,70.082599999999999]
[null,null,426,69.867199999999997]
[null,null,427,69.617500000000007]
[null,null,428,69.332899999999995]
[null,null,429,69.012799999999999]
[null,null,430,68.656199999999998]
[null,null,431,68.2624]
[null,null,432,67.830399999999997]
[null,null,433,67.359200000000001]
[null,null,434,66.8476]
[null,null,435,66.294499999999999]
[null,null,436,65.698499999999996]
[null,null,437,65.058199999999999]
[null,null,438,64.372299999999996]
[null,null,439,63.639299999999999]
[null,null,440,62.857399999999998]
[null,null,441,62.025300000000001]
[null,null,442,61.141100000000002]
[null,null,443,60.203299999999999]
[null,null,444,59.210099999999997]
[null,null,445,58.159799999999997]
[null,null,446,57.051000000000002]
[null,null,447,55.881999999999998]
[null,null,448,54.864800000000002]
[null,null,449,53.800199999999997]
[null,null,450,52.687399999999997]
[null,null,451,51.525799999999997]
[null,null,452,50.314700000000002]
[null,null,453,49.053899999999999]
[null,null,454,47.743200000000002]
[null,null,455,46.3827]
[null,null,456,44.972799999999999]
[null,null,457,43.514099999999999]
[null,null,458,42.0077]
[null,null,459,40.454999999999998]
[null,null,460,38.857999999999997]
[null,null,461,37.219000000000001]
[null,null,462,35.540999999999997]
[null,null,463,33.827399999999997]
[null,null,464,32.0824]
[null,null,465,30.3108]
[null,null,466,28.518000000000001]
[null,null,467,26.710100000000001]
[null,null,468,24.893799999999999]
[null,null,469,23.076699999999999]
[null,null,470,21.2668]
[null,null,471,19.4727]
[null,null,472,17.703600000000002]
[null,null,473,15.968999999999999]
[null,null,474,14.2788]
[null,null,475,12.643000000000001]
[null,null,476,11.0717]
[null,null,477,9.5747999999999998]
[null,null,478,8.1617999999999995]
[null,null,479,6.8418999999999999]
[null,null,480,5.6234000000000002]
[null,null,481,4.5140000000000002]
[null,null,482,3.5204]
[null,null,483,2.6480000000000001]
[null,null,484,1.9011]
[null,null,485,1.2828999999999999]
[null,null,486,0.79479999999999995]
[null,null,487,0.43730000000000002]
[null,null,488,0.2094]
[null,null,489,0.10879999999999999]
[null,null,490,0.13189999999999999]
[null,null,491,0.27439999999999998]
[null,null,492,0.53069999999999995]
[null,null,493,0.89439999999999997]
[null,null,494,1.3587]
[null,null,495,1.9158999999999999]
[null,null,496,2.5583]
[null,null,497,3.2776999999999998]
[null,null,498,4.0659999999999998]
[null,null,499,4.9150999999999998]
[null,null,500,5.8169000000000004]
[null,null,501,6.7637999999999998]
[null,null,502,7.7481]
[null,null,503,8.7629000000000001]
[null,null,504,9.8015000000000008]
[null,null,505,10.8575]
[null,null,506,11.9253]
[null,null,507,12.9994]
[null,null,508,14.075100000000001]
[null,null,509,15.1479]
[null,null,510,16.213999999999999]
[null,null,511,17.2699]
[null,null,512,18.3123]
[null,null,513,19.338699999999999]
[null,null,514,20.346699999999998]
[null,null,515,21.334199999999999]
[null,null,516,22.299600000000002]
[null,null,517,23.241299999999999]
[null,null,518,24.158300000000001]
[null,null,519,25.049499999999998]
[null,null,520,25.914200000000001]
[null,null,521,26.751799999999999]
[null,null,522,27.561900000000001]
[null,null,523,28.344200000000001]
[null,null,524,29.098700000000001]
[null,null,525,29.825099999999999]
[null,null,526,30.523700000000002]
[null,null,527,31.194600000000001]
[null,null,528,31.837800000000001]
[null,null,529,32.453800000000001]
[null,null,530,33.042900000000003]
[null,null,531,33.6053]
[null,null,532,34.141500000000001]
[null,null,533,34.651899999999998]
[null,null,534,35.136899999999997]
[null,null,535,35.597099999999998]
[null,null,536,36.032800000000002]
[null,null,537,36.444499999999998]
[null,null,538,36.828600000000002]
[null,null,539,37.190399999999997]
[null,null,540,37.530299999999997]
[null,null,541,37.8489]
[null,null,542,38.146500000000003]
[null,null,543,38.4236]
[null,null,544,38.680599999999998]
[null,null,545,38.918100000000003]
[null,null,546,39.136299999999999]
[null,null,547,39.335799999999999]
[null,null,548,39.517000000000003]
[null,null,549,39.680199999999999]
[null,null,550,39.825800000000001]
[null,null,551,39.960099999999997]
[null,null,552,40.077399999999997]
[null,null,553,40.177999999999997]
[null,null,554,40.2622]
[null,null,555,40.330500000000001]
[null,null,556,40.383000000000003]
[null,null,557,40.420200000000001]
[null,null,558,40.442300000000003]
[null,null,559,40.4497]
[null,null,560,40.442599999999999]
[null,null,561,40.421300000000002]
[null,null,562,40.386200000000002]
[null,null,563,40.337400000000002]
[null,null,564,40.275199999999998]
[null,null,565,40.200000000000003]
[null,null,566,40.111899999999999]
[null,null,567,40.011200000000002]
[null,null,568,39.898200000000003]
[null,null,569,39.773099999999999]
[null,null,570,39.636099999999999]
[null,null,571,39.487400000000001]
[null,null,572,39.327399999999997]
[null,null,573,39.156100000000002]
[null,null,574,38.9739]
[null,null,575,38.780900000000003]
[null,null,576,38.577399999999997]
[null,null,577,38.363599999999998]
[null,null,578,38.139600000000002]
[null,null,579,37.905799999999999]
[null,null,580,37.662300000000002]
[null,null,581,37.409300000000002]
[null,null,582,37.147100000000002]
[null,null,583,36.875799999999998]
[null,null,584,36.595700000000001]
[null,null,585,36.307000000000002]
[null,null,586,36.009799999999998]
[null,null,587,35.704500000000003]
[null,null,588,35.391199999999998]
[null,null,589,35.070099999999996]
[null,null,590,34.741500000000002]
[null,null,591,34.4056]
[null,null,592,34.0625]
[null,null,593,33.712600000000002]
[null,null,594,33.356000000000002]
[null,null,595,32.993000000000002]
[null,null,596,32.623800000000003]
[null,null,597,32.248699999999999]
[null,null,598,31.867799999999999]
[null,null,599,31.481400000000001]
[null,null,600,31.089700000000001]
[null,null,601,30.692399999999999]
[null,null,602,30.290400000000002]
[null,null,603,29.883800000000001]
[null,null,604,29.472999999999999]
[null,null,605,29.058199999999999]
[null,null,606,28.639700000000001]
[null,null,607,28.217700000000001]
[null,null,608,27.792400000000001]
[null,null,609,27.3642]
[null,null,610,26.933299999999999]
[null,null,611,26.4999]
[null,null,612,26.064299999999999]
[null,null,613,25.626799999999999]
[null,null,614,25.1877]
[null,null,615,24.747199999999999]
[null,null,616,24.305499999999999]
[null,null,617,23.8629]
[null,null,618,23.419799999999999]
[null,null,619,22.976299999999998]
[null,null,620,22.532800000000002]
[null,null,621,22.089400000000001]
[null,null,622,21.6465]
[null,null,623,21.2043]
[null,null,624,20.763000000000002]
[null,null,625,20.323]
[null,null,626,19.884399999999999]
[null,null,627,19.447600000000001]
[null,null,628,19.012599999999999]
[null,null,629,18.579899999999999]
[null,null,630,18.1496]
[null,null,631,17.722000000000001]
[null,null,632,17.2972]
[null,null,633,16.875599999999999]
[null,null,634,16.4572]
[null,null,635,16.042400000000001]
[null,null,636,15.631399999999999]
[null,null,637,15.2242]
[null,null,638,14.821199999999999]
[null,null,639,14.422499999999999]
[null,null,640,14.0283]
[null,null,641,13.6388]
[null,null,642,13.254]
[null,null,643,12.8742]
[null,null,644,12.499599999999999]
[null,null,645,12.1302]
[null,null,646,11.7662]
[null,null,647,11.4078]
[null,null,648,11.055]
[null,null,649,10.7079]
[null,null,650,10.3667]
[null,null,651,10.0314]
[null,null,652,9.7021999999999995]
[null,null,653,9.3789999999999996]
[null,null,654,9.0619999999999994]
[null,null,655,8.7510999999999992]
[null,null,656,8.4465000000000003]
[null,null,657,8.1481999999999992]
[null,null,658,7.8563000000000001]
[null,null,659,7.5707000000000004]
[null,null,660,7.2915000000000001]
[null,null,661,7.0186000000000002]
[null,null,662,6.7523]
[null,null,663,6.4923000000000002]
[null,null,664,6.2386999999999997]
[null,null,665,5.9915000000000003]
[null,null,666,5.7507000000000001]
[null,null,667,5.5163000000000002]
[null,null,668,5.2881999999999998]
[null,null,669,5.0663999999999998]
[null,null,670,4.8507999999999996]
[null,null,671,4.6414]
[null,null,672,4.4381000000000004]
[null,null,673,4.2409999999999997]
[null,null,674,4.0498000000000003]
[null,null,675,3.8647]
[null,null,676,3.6854]
[null,null,677,3.5118999999999998]
[null,null,678,3.3441000000000001]
[null,null,679,3.1821000000000002]
[null,null,680,3.0255000000000001]
[null,null,681,2.8744999999999998]
[null,null,682,2.7288000000000001]
[null,null,683,2.5884]
[null,null,684,2.4533]
[null,null,685,2.3231999999999999]
[null,null,686,2.1981000000000002]
[null,null,687,2.0779000000000001]
[null,null,688,1.9624999999999999]
[null,null,689,1.8519000000000001]
[null,null,690,1.7458]
[null,null,691,1.6440999999999999]
[null,null,692,1.5468999999999999]
[null,null,693,1.4539]
[null,null,694,1.3651]
[null,null,695,1.2804]
[null,null,696,1.1996]
[null,null,697,1.1227]
[null,null,698,1.0494000000000001]
[null,null,699,0.97989999999999999]
[null,null,700,0.91379999999999995]
[null,null,701,0.85119999999999996]
[null,null,702,0.79200000000000004]
[null,null,703,0.7359]
[null,null,704,0.68310000000000004]
[null,null,705,0.63319999999999999]
[null,null,706,0.58630000000000004]
[null,null,707,0.54220000000000002]
[null,null,708,0.50090000000000001]
[null,null,709,0.46210000000000001]
[null,null,710,0.42599999999999999]
[null,null,711,0.39219999999999999]
[null,null,712,0.3609]
[null,null,713,0.33169999999999999]
[null,null,714,0.30480000000000002]
[null,null,715,0.28000000000000003]
[null,null,716,0.2571]
[null,null,717,0.23619999999999999]
[null,null,718,0.21709999999999999]
[null,null,719,0.19980000000000001]
[null,null,720,0.1842]
[null,null,721,0.1701]
[null,null,722,0.15759999999999999]
[null,null,723,0.14660000000000001]
[null,null,724,0.13689999999999999]
[null,null,725,0.12859999999999999]
[null,null,726,0.1215]
[null,null,727,0.11559999999999999]
[null,null,728,0.1109]
[null,null,729,0.1072]
[null,null,730,0.1045]
[null,null,731,0.1028]
[null,null,732,0.10199999999999999]
[null,null,733,0.10199999999999999]
[null,null,734,0.1028]
[null,null,735,0.1043]
[null,null,736,0.1066]
[null,null,737,0.1094]
[null,null,738,0.1129]
[null,null,739,0.1164]
[null,null,740,0.1203]
[null,null,741,0.1246]
[null,null,742,0.1293]
[null,null,743,0.1343]
[null,null,744,0.13969999999999999]
[null,null,745,0.1454]
[null,null,746,0.15140000000000001]
[null,null,747,0.15759999999999999]
[null,null,748,0.16400000000000001]
[null,null,749,0.17069999999999999]
[null,null,750,0.17749999999999999]
[null,null,751,0.18440000000000001]
[null,null,752,0.1915]
[null,null,753,0.19869999999999999]
[null,null,754,0.20599999999999999]
[null,null,755,0.21329999999999999]
[null,null,756,0.22070000000000001]
[null,null,757,0.22819999999999999]
[null,null,758,0.2356]
[null,null,759,0.24310000000000001]
[null,null,760,0.25059999999999999]
[null,null,761,0.25800000000000001]
[null,null,762,0.26540000000000002]
[null,null,763,0.27279999999999999]
[null,null,764,0.28010000000000002]
[null,null,765,0.28739999999999999]
[null,null,766,0.29459999999999997]
[null,null,767,0.30170000000000002]
[null,null,768,0.30869999999999997]
[null,null,769,0.3155]
[null,null,770,0.32229999999999998]
[null,null,771,0.32900000000000001]
[null,null,772,0.33560000000000001]
[null,null,773,0.34200000000000003]
[null,null,774,0.3483]
[null,null,775,0.35439999999999999]
[null,null,776,0.3604]
[null,null,777,0.36630000000000001]
[null,null,778,0.372]
[null,null,779,0.37759999999999999]
[null,null,780,0.38300000000000001]
[null,null,781,0.38819999999999999]
[null,null,782,0.39329999999999998]
[null,null,783,0.39829999999999999]
[null,null,784,0.40300000000000002]
[null,null,785,0.40760000000000002]
[null,null,786,0.41210000000000002]
[null,null,787,0.4163]
[null,null,788,0.4204]
[null,null,789,0.4244]
[null,null,790,0.42809999999999998]
[null,null,791,0.43169999999999997]
[null,null,792,0.43519999999999998]
[null,null,793,0.4385]
[null,null,794,0.44159999999999999]
[null,null,795,0.44450000000000001]
[null,null,796,0.44729999999999998]
[null,null,797,0.45]
[null,null,798,0.45240000000000002]
[null,null,799,0.45469999999999999]
[null,null,800,0.45689999999999997]
[null,null,801,0.45889999999999997]
[null,null,802,0.46079999999999999]
[null,null,803,0.46250000000000002]
[null,null,804,0.46410000000000001]
[null,null,805,0.46550000000000002]
[null,null,806,0.46679999999999999]
[null,null,807,0.46789999999999998]
[null,null,808,0.46899999999999997]
[null,null,809,0.4698]
[null,null,810,0.47060000000000002]
[null,null,811,0.47120000000000001]
[null,null,812,0.47170000000000001]
[null,null,813,0.47210000000000002]
[null,null,814,0.47239999999999999]
[null,null,815,0.47249999999999998]
[null,null,816,0.47260000000000002]
[null,null,817,0.47249999999999998]
[null,null,818,0.4723]
[null,null,819,0.47199999999999998]
[null,null,820,0.47160000000000002]
[null,null,821,0.47120000000000001]
[null,null,822,0.47060000000000002]
[null,null,823,0.46989999999999998]
[null,null,824,0.46920000000000001]
[null,null,825,0.46829999999999999]
[null,null,826,0.46739999999999998]
[null,null,827,0.46639999999999998]
[null,null,828,0.46529999999999999]
[null,null,829,0.4642]
[null,null,830,0.46289999999999998]
[null,null,831,0.46160000000000001]
[null,null,832,0.46029999999999999]
[null,null,833,0.45889999999999997]
[null,null,834,0.45739999999999997]
[null,null,835,0.45579999999999998]
[null,null,836,0.45429999999999998]
[null,null,837,0.4526]
[null,null,838,0.45090000000000002]
[null,null,839,0.44919999999999999]
[null,null,840,0.44740000000000002]
[null,null,841,0.4456]
[null,null,842,0.44369999999999998]
[null,null,843,0.44180000000000003]
[null,null,844,0.43990000000000001]
[null,null,845,0.43790000000000001]
[null,null,846,0.43590000000000001]
[null,null,847,0.43390000000000001]
[null,null,848,0.43180000000000002]
[null,null,849,0.42980000000000002]
[null,null,850,0.42770000000000002]
[null,null,851,0.42559999999999998]
[null,null,852,0.4234]
[null,null,853,0.42130000000000001]
[null,null,854,0.41909999999999997]
[null,null,855,0.41699999999999998]
[null,null,856,0.4148]
[null,null,857,0.41260000000000002]
[null,null,858,0.41039999999999999]
[null,null,859,0.40820000000000001]
[null,null,860,0.40600000000000003]
[null,null,861,0.40379999999999999]
[null,null,862,0.40160000000000001]
[null,null,863,0.39939999999999998]
[null,null,864,0.3972]
[null,null,865,0.39500000000000002]
[null,null,866,0.39279999999999998]
[null,null,867,0.39069999999999999]
[null,null,868,0.38850000000000001]
[null,null,869,0.38629999999999998]
[null,null,870,0.38419999999999999]
[null,null,871,0.3821]
[null,null,872,0.37990000000000002]
[null,null,873,0.37780000000000002]
[null,null,874,0.37569999999999998]
[null,null,875,0.37369999999999998]
[null,null,876,0.37159999999999999]
[null,null,877,0.36959999999999998]
[null,null,878,0.36749999999999999]
[null,null,879,0.36549999999999999]
[null,null,880,0.36359999999999998]
[null,null,881,0.36159999999999998]
[null,null,882,0.35970000000000002]
[null,null,883,0.35770000000000002]
[null,null,884,0.35589999999999999]
[null,null,885,0.35399999999999998]
[null,null,886,0.35220000000000001]
[null,null,887,0.3503]
[null,null,888,0.34849999999999998]
[null,null,889,0.3468]
[null,null,890,0.34510000000000002]
[null,null,891,0.34329999999999999]
[null,null,892,0.3417]
[null,null,893,0.34]
[null,null,894,0.33839999999999998]
[null,null,895,0.33679999999999999]
[null,null,896,0.3352]
[null,null,897,0.3337]
[null,null,898,0.3322]
[null,null,899,0.33069999999999999]
[null,null,900,0.32929999999999998]
[null,null,901,0.32790000000000002]
[null,null,902,0.32650000000000001]
[null,null,903,0.32519999999999999]
[null,null,904,0.32390000000000002]
[null,null,905,0.32269999999999999]
[null,null,906,0.32150000000000001]
[null,null,907,0.32029999999999997]
[null,null,908,0.31909999999999999]
[null,null,909,0.318]
[null,null,910,0.31690000000000002]
[null,null,911,0.31580000000000003]
[null,null,912,0.31480000000000002]
[null,null,913,0.31380000000000002]
[null,null,914,0.31280000000000002]
[null,null,915,0.31180000000000002]
[null,null,916,0.31090000000000001]
[null,null,917,0.31]
[null,null,918,0.30919999999999997]
[null,null,919,0.30840000000000001]
[null,null,920,0.30759999999999998]
[null,null,921,0.30680000000000002]
[null,null,922,0.30609999999999998]
[null,null,923,0.3054]
[null,null,924,0.30470000000000003]
[null,null,925,0.30409999999999998]
[null,null,926,0.3034]
[null,null,927,0.3029]
[null,null,928,0.30230000000000001]
[null,null,929,0.30180000000000001]
[null,null,930,0.30130000000000001]
[null,null,931,0.30080000000000001]
[null,null,932,0.3004]
[null,null,933,0.3]
[null,null,934,0.29959999999999998]
[null,null,935,0.29920000000000002]
[null,null,936,0.2989]
[null,null,937,0.29859999999999998]
[null,null,938,0.29830000000000001]
[null,null,939,0.29799999999999999]
[null,null,940,0.29780000000000001]
[null,null,941,0.29759999999999998]
[null,null,942,0.29749999999999999]
[null,null,943,0.29730000000000001]
[null,null,944,0.29720000000000002]
[null,null,945,0.29709999999999998]
[null,null,946,0.29699999999999999]
[null,null,947,0.29699999999999999]
[null,null,948,0.29699999999999999]
[null,null,949,0.29699999999999999]
[null,null,950,0.29699999999999999]
[null,null,951,0.29699999999999999]
[null,null,952,0.29709999999999998]
[null,null,953,0.29720000000000002]
[null,null,954,0.29730000000000001]
[null,null,955,0.29749999999999999]
[null,null,956,0.29759999999999998]
[null,null,957,0.29780000000000001]
[null,null,958,0.29799999999999999]
[null,null,959,0.29820000000000002]
[null,null,960,0.29849999999999999]
[null,null,961,0.29880000000000001]
[null,null,962,0.29899999999999999]
[null,null,963,0.2994]
[null,null,964,0.29970000000000002]
[null,null,965,0.3]
[null,null,966,0.3004]
[null,null,967,0.30080000000000001]
[null,null,968,0.30120000000000002]
[null,null,969,0.30159999999999998]
[null,null,970,0.30209999999999998]
[null,null,971,0.30249999999999999]
[null,null,972,0.30299999999999999]
[null,null,973,0.30349999999999999]
[null,null,974,0.30399999999999999]
[null,null,975,0.30449999999999999]
[null,null,976,0.30509999999999998]
[null,null,977,0.30570000000000003]
[null,null,978,0.30620000000000003]
[null,null,979,0.30680000000000002]
[null,null,980,0.30740000000000001]
[null,null,981,0.30809999999999998]
[null,null,982,0.30869999999999997]
[null,null,983,0.30940000000000001]
[null,null,984,0.31]
[null,null,985,0.31069999999999998]
[null,null,986,0.31140000000000001]
[null,null,987,0.31209999999999999]
[null,null,988,0.31290000000000001]
[null,null,989,0.31359999999999999]
[null,null,990,0.31440000000000001]
[null,null,991,0.31509999999999999]
[null,null,992,0.31590000000000001]
[null,null,993,0.31669999999999998]
[null,null,994,0.3175]
[null,null,995,0.31830000000000003]
[null,null,996,0.31919999999999998]
[null,null,997,0.32]
[null,null,998,0.32079999999999997]
[null,null,999,0.32169999999999999]
[null,null,1000,0.3226]
[null,null,1001,0.32340000000000002]
[null,null,1002,0.32419999999999999]
[null,null,1003,0.32500000000000001]
[null,null,1004,0.32590000000000002]
[null,null,1005,0.32669999999999999]
[null,null,1006,0.32750000000000001]
[null,null,1007,0.32840000000000003]
[null,null,1008,0.32929999999999998]
[null,null,1009,0.3301]
[null,null,1010,0.33100000000000002]
[null,null,1011,0.33189999999999997]
[null,null,1012,0.3327]
[null,null,1013,0.33360000000000001]
[null,null,1014,0.33450000000000002]
[null,null,1015,0.33539999999999998]
[null,null,1016,0.33629999999999999]
[null,null,1017,0.3372]
[null,null,1018,0.33810000000000001]
[null,null,1019,0.33900000000000002]
[null,null,1020,0.33989999999999998]
[null,null,1021,0.34089999999999998]
[null,null,1022,0.34179999999999999]
[null,null,1023,0.3427]
[null,null,1024,0.34360000000000002]
[null,null,1025,0.34460000000000002]
[null,null,1026,0.34549999999999997]
[null,null,1027,0.34649999999999997]
[null,null,1028,0.34739999999999999]
[null,null,1029,0.3483]
[null,null,1030,0.3493]
[null,null,1031,0.35020000000000001]
[null,null,1032,0.35120000000000001]
[null,null,1033,0.35220000000000001]
[null,null,1034,0.35310000000000002]
[null,null,1035,0.35410000000000003]
[null,null,1036,0.35499999999999998]
[null,null,1037,0.35599999999999998]
[null,null,1038,0.35699999999999998]
[null,null,1039,0.3579]
[null,null,1040,0.3589]
[null,null,1041,0.3599]
[null,null,1042,0.36080000000000001]
[null,null,1043,0.36180000000000001]
[null,null,1044,0.36280000000000001]
[null,null,1045,0.36370000000000002]
[null,null,1046,0.36470000000000002]
[null,null,1047,0.36570000000000003]
[null,null,1048,0.36670000000000003]
[null,null,1049,0.36759999999999998]
[null,null,1050,0.36859999999999998]
[null,null,1051,0.36959999999999998]
[null,null,1052,0.37059999999999998]
[null,null,1053,0.3715]
[null,null,1054,0.3725]
[null,null,1055,0.3735]
[null,null,1056,0.3745]
[null,null,1057,0.37540000000000001]
[null,null,1058,0.37640000000000001]
[null,null,1059,0.37740000000000001]
[null,null,1060,0.37830000000000003]
[null,null,1061,0.37930000000000003]
[null,null,1062,0.38030000000000003]
[null,null,1063,0.38119999999999998]
[null,null,1064,0.38219999999999998]
[null,null,1065,0.38319999999999999]
[null,null,1066,0.3841]
[null,null,1067,0.3851]
[null,null,1068,0.38600000000000001]
[null,null,1069,0.38700000000000001]
[null,null,1070,0.38790000000000002]
[null,null,1071,0.38890000000000002]
[null,null,1072,0.38979999999999998]
[null,null,1073,0.39079999999999998]
[null,null,1074,0.39169999999999999]
[null,null,1075,0.39269999999999999]
[null,null,1076,0.39360000000000001]
[null,null,1077,0.39450000000000002]
[null,null,1078,0.39550000000000002]
[null,null,1079,0.39639999999999997]
[null,null,1080,0.39729999999999999]
[null,null,1081,0.39829999999999999]
[null,null,1082,0.3992]
[null,null,1083,0.40010000000000001]
[null,null,1084,0.40100000000000002]
[null,null,1085,0.40189999999999998]
[null,null,1086,0.40279999999999999]
[null,null,1087,0.4037]
[null,null,1088,0.40460000000000002]
[null,null,1089,0.40550000000000003]
[null,null,1090,0.40639999999999998]
[null,null,1091,0.4073]
[null,null,1092,0.40820000000000001]
[null,null,1093,0.40899999999999997]
[null,null,1094,0.40989999999999999]
[null,null,1095,0.4108]
[null,null,1096,0.41160000000000002]
[null,null,1097,0.41249999999999998]
[null,null,1098,0.4133]
[null,null,1099,0.41420000000000001]
[null,null,1100,0.41499999999999998]
[null,null,1101,0.41589999999999999]
[null,null,1102,0.41670000000000001]
[null,null,1103,0.41749999999999998]
[null,null,1104,0.41830000000000001]
[null,null,1105,0.41909999999999997]
[null,null,1106,0.42]
[null,null,1107,0.42080000000000001]
[null,null,1108,0.42159999999999997]
[null,null,1109,0.42230000000000001]
[null,null,1110,0.42309999999999998]
[null,null,1111,0.4239]
[null,null,1112,0.42470000000000002]
[null,null,1113,0.4254]
[null,null,1114,0.42620000000000002]
[null,null,1115,0.42699999999999999]
[null,null,1116,0.42770000000000002]
[null,null,1117,0.4284]
[null,null,1118,0.42920000000000003]
[null,null,1119,0.4299]
[null,null,1120,0.43059999999999998]
[null,null,1121,0.43130000000000002]
[null,null,1122,0.432]
[null,null,1123,0.43269999999999997]
[null,null,1124,0.43340000000000001]
[null,null,1125,0.43409999999999999]
[null,null,1126,0.43480000000000002]
[null,null,1127,0.43540000000000001]
[null,null,1128,0.43609999999999999]
[null,null,1129,0.43669999999999998]
[null,null,1130,0.43740000000000001]
[null,null,1131,0.438]
[null,null,1132,0.43859999999999999]
[null,null,1133,0.43930000000000002]
[null,null,1134,0.43990000000000001]
[null,null,1135,0.4405]
[null,null,1136,0.44109999999999999]
[null,null,1137,0.44169999999999998]
[null,null,1138,0.44219999999999998]
[null,null,1139,0.44280000000000003]
[null,null,1140,0.44340000000000002]
[null,null,1141,0.44390000000000002]
[null,null,1142,0.44450000000000001]
[null,null,1143,0.44500000000000001]
[null,null,1144,0.44550000000000001]
[null,null,1145,0.44600000000000001]
[null,null,1146,0.4466]
[null,null,1147,0.4471]
[null,null,1148,0.44750000000000001]
[null,null,1149,0.44800000000000001]
[null,null,1150,0.44850000000000001]
[null,null,1151,0.44900000000000001]
[null,null,1152,0.44940000000000002]
[null,null,1153,0.44979999999999998]
[null,null,1154,0.45029999999999998]
[null,null,1155,0.45069999999999999]
[null,null,1156,0.4511]
[null,null,1157,0.45150000000000001]
[null,null,1158,0.45190000000000002]
[null,null,1159,0.45229999999999998]
[null,null,1160,0.45269999999999999]
[null,null,1161,0.4531]
[null,null,1162,0.45340000000000003]
[null,null,1163,0.45379999999999998]
[null,null,1164,0.4541]
[null,null,1165,0.45440000000000003]
[null,null,1166,0.45469999999999999]
[null,null,1167,0.45500000000000002]
[null,null,1168,0.45529999999999998]
[null,null,1169,0.4556]
[null,null,1170,0.45590000000000003]
[null,null,1171,0.45619999999999999]
[null,null,1172,0.45639999999999997]
[null,null,1173,0.45669999999999999]
[null,null,1174,0.45689999999999997]
[null,null,1175,0.45710000000000001]
[null,null,1176,0.45739999999999997]
[null,null,1177,0.45760000000000001]
[null,null,1178,0.45779999999999998]
[null,null,1179,0.45789999999999997]
[null,null,1180,0.45810000000000001]
[null,null,1181,0.45829999999999999]
[null,null,1182,0.45839999999999997]
[null,null,1183,0.45860000000000001]
[null,null,1184,0.4587]
[null,null,1185,0.45879999999999999]
[null,null,1186,0.45889999999999997]
[null,null,1187,0.45910000000000001]
[null,null,1188,0.45910000000000001]
[null,null,1189,0.4592]
[null,null,1190,0.45929999999999999]
[null,null,1191,0.45939999999999998]
[null,null,1192,0.45939999999999998]
[null,null,1193,0.45939999999999998]
[null,null,1194,0.45950000000000002]
[null,null,1195,0.45950000000000002]
[null,null,1196,0.45950000000000002]
[null,null,1197,0.45950000000000002]
[null,null,1198,0.45950000000000002]
[null,null,1199,0.45950000000000002]
[null,null,1200,0.45939999999999998]
[null,null,1201,0.45939999999999998]
[null,null,1202,0.45929999999999999]
[null,null,1203,0.45929999999999999]
[null,null,1204,0.4592]
[null,null,1205,0.45910000000000001]
[null,null,1206,0.45900000000000002]
[null,null,1207,0.45889999999999997]
[null,null,1208,0.45879999999999999]
[null,null,1209,0.4587]
[null,null,1210,0.45850000000000002]
[null,null,1211,0.45839999999999997]
[null,null,1212,0.45829999999999999]
[null,null,1213,0.45810000000000001]
[null,null,1214,0.45800000000000002]
[null,null,1215,0.45779999999999998]
[null,null,1216,0.45760000000000001]
[null,null,1217,0.45739999999999997]
[null,null,1218,0.4572]
[null,null,1219,0.45700000000000002]
[null,null,1220,0.45679999999999998]
[null,null,1221,0.45660000000000001]
[null,null,1222,0.45629999999999998]
[null,null,1223,0.45610000000000001]
[null,null,1224,0.45579999999999998]
[null,null,1225,0.4556]
[null,null,1226,0.45529999999999998]
[null,null,1227,0.45500000000000002]
[null,null,1228,0.45469999999999999]
[null,null,1229,0.45450000000000002]
[null,null,1230,0.4541]
[null,null,1231,0.45379999999999998]
[null,null,1232,0.45350000000000001]
[null,null,1233,0.45319999999999999]
[null,null,1234,0.45279999999999998]
[null,null,1235,0.45250000000000001]
[null,null,1236,0.4521]
[null,null,1237,0.45179999999999998]
[null,null,1238,0.45140000000000002]
[null,null,1239,0.45100000000000001]
[null,null,1240,0.4506]
[null,null,1241,0.45019999999999999]
[null,null,1242,0.44979999999999998]
[null,null,1243,0.44940000000000002]
[null,null,1244,0.44900000000000001]
[null,null,1245,0.4486]
[null,null,1246,0.4481]
[null,null,1247,0.44769999999999999]
[null,null,1248,0.44719999999999999]
[null,null,1249,0.44679999999999997]
[null,null,1250,0.44629999999999997]
[null,null,1251,0.44579999999999997]
[null,null,1252,0.44540000000000002]
[null,null,1253,0.44490000000000002]
[null,null,1254,0.44440000000000002]
[null,null,1255,0.44390000000000002]
[null,null,1256,0.44340000000000002]
[null,null,1257,0.44290000000000002]
[null,null,1258,0.44230000000000003]
[null,null,1259,0.44180000000000003]
[null,null,1260,0.44130000000000003]
[null,null,1261,0.44080000000000003]
[null,null,1262,0.44019999999999998]
[null,null,1263,0.43969999999999998]
[null,null,1264,0.43909999999999999]
[null,null,1265,0.4385]
[null,null,1266,0.438]
[null,null,1267,0.43740000000000001]
[null,null,1268,0.43680000000000002]
[null,null,1269,0.43630000000000002]
[null,null,1270,0.43569999999999998]
[null,null,1271,0.43509999999999999]
[null,null,1272,0.4345]
[null,null,1273,0.43390000000000001]
[null,null,1274,0.43330000000000002]
[null,null,1275,0.43269999999999997]
[null,null,1276,0.43209999999999998]
[null,null,1277,0.43140000000000001]
[null,null,1278,0.43080000000000002]
[null,null,1279,0.43020000000000003]
[null,null,1280,0.42959999999999998]
[null,null,1281,0.4289]
[null,null,1282,0.42830000000000001]
[null,null,1283,0.42759999999999998]
[null,null,1284,0.42699999999999999]
[null,null,1285,0.4264]
[null,null,1286,0.42570000000000002]
[null,null,1287,0.42509999999999998]
[null,null,1288,0.4244]
[null,null,1289,0.42370000000000002]
[null,null,1290,0.42309999999999998]
[null,null,1291,0.4224]
[null,null,1292,0.42180000000000001]
[null,null,1293,0.42109999999999997]
[null,null,1294,0.4204]
[null,null,1295,0.41980000000000001]
[null,null,1296,0.41909999999999997]
[null,null,1297,0.41839999999999999]
[null,null,1298,0.41770000000000002]
[null,null,1299,0.41710000000000003]
[null,null,1300,0.41639999999999999]
[null,null,1301,0.41570000000000001]
[null,null,1302,0.41499999999999998]
[null,null,1303,0.41439999999999999]
[null,null,1304,0.41370000000000001]
[null,null,1305,0.41299999999999998]
[null,null,1306,0.4123]
[null,null,1307,0.41170000000000001]
[null,null,1308,0.41099999999999998]
[null,null,1309,0.4103]
[null,null,1310,0.40960000000000002]
[null,null,1311,0.40899999999999997]
[null,null,1312,0.4083]
[null,null,1313,0.40760000000000002]
[null,null,1314,0.40689999999999998]
[null,null,1315,0.40629999999999999]
[null,null,1316,0.40560000000000002]
[null,null,1317,0.40489999999999998]
[null,null,1318,0.40429999999999999]
[null,null,1319,0.40360000000000001]
[null,null,1320,0.40300000000000002]
[null,null,1321,0.40229999999999999]
[null,null,1322,0.40160000000000001]
[null,null,1323,0.40100000000000002]
[null,null,1324,0.40039999999999998]
[null,null,1325,0.3997]
[null,null,1326,0.39910000000000001]
[null,null,1327,0.39839999999999998]
[null,null,1328,0.39779999999999999]
[null,null,1329,0.3972]
[null,null,1330,0.39650000000000002]
[null,null,1331,0.39589999999999997]
[null,null,1332,0.39529999999999998]
[null,null,1333,0.3947]
[null,null,1334,0.39410000000000001]
[null,null,1335,0.39350000000000002]
[null,null,1336,0.39290000000000003]
[null,null,1337,0.39229999999999998]
[null,null,1338,0.39169999999999999]
[null,null,1339,0.3911]
[null,null,1340,0.3906]
[null,null,1341,0.39]
[null,null,1342,0.38940000000000002]
[null,null,1343,0.38890000000000002]
[null,null,1344,0.38829999999999998]
[null,null,1345,0.38779999999999998]
[null,null,1346,0.38719999999999999]
[null,null,1347,0.38669999999999999]
[null,null,1348,0.38619999999999999]
[null,null,1349,0.38569999999999999]
[null,null,1350,0.38519999999999999]
[null,null,1351,0.38479999999999998]
[null,null,1352,0.38440000000000002]
[null,null,1353,0.38400000000000001]
[null,null,1354,0.3836]
[null,null,1355,0.38329999999999997]
[null,null,1356,0.38290000000000002]
[null,null,1357,0.3826]
[null,null,1358,0.38219999999999998]
[null,null,1359,0.38190000000000002]
[null,null,1360,0.38159999999999999]
[null,null,1361,0.38129999999999997]
[null,null,1362,0.38100000000000001]
[null,null,1363,0.38069999999999998]
[null,null,1364,0.38040000000000002]
[null,null,1365,0.38009999999999999]
[null,null,1366,0.37980000000000003]
[null,null,1367,0.37959999999999999]
[null,null,1368,0.37930000000000003]
[null,null,1369,0.37909999999999999]
[null,null,1370,0.37880000000000003]
[null,null,1371,0.37859999999999999]
[null,null,1372,0.37840000000000001]
[null,null,1373,0.37819999999999998]
[null,null,1374,0.378]
[null,null,1375,0.37780000000000002]
[null,null,1376,0.37769999999999998]
[null,null,1377,0.3775]
[null,null,1378,0.37740000000000001]
[null,null,1379,0.37719999999999998]
[null,null,1380,0.37709999999999999]
[null,null,1381,0.377]
[null,null,1382,0.37690000000000001]
[null,null,1383,0.37680000000000002]
[null,null,1384,0.37669999999999998]
[null,null,1385,0.37659999999999999]
[null,null,1386,0.37659999999999999]
[null,null,1387,0.37659999999999999]
[null,null,1388,0.3765]
[null,null,1389,0.3765]
[null,null,1390,0.3765]
[null,null,1391,0.3765]
[null,null,1392,0.3765]
[null,null,1393,0.37659999999999999]
[null,null,1394,0.37659999999999999]
[null,null,1395,0.37669999999999998]
[null,null,1396,0.37680000000000002]
[null,null,1397,0.37690000000000001]
[null,null,1398,0.377]
[null,null,1399,0.37709999999999999]
[null,null,1400,0.37719999999999998]
[null,null,1401,0.37740000000000001]
[null,null,1402,0.37759999999999999]
[null,null,1403,0.37780000000000002]
[null,null,1404,0.37790000000000001]
[null,null,1405,0.37819999999999998]
[null,null,1406,0.37840000000000001]
[null,null,1407,0.37859999999999999]
[null,null,1408,0.37890000000000001]
[null,null,1409,0.37919999999999998]
[null,null,1410,0.3795]
[null,null,1411,0.37980000000000003]
[null,null,1412,0.38009999999999999]
[null,null,1413,0.38040000000000002]
[null,null,1414,0.38080000000000003]
[null,null,1415,0.38119999999999998]
[null,null,1416,0.38159999999999999]
[null,null,1417,0.38200000000000001]
[null,null,1418,0.38240000000000002]
[null,null,1419,0.38290000000000002]
[null,null,1420,0.38329999999999997]
[null,null,1421,0.38379999999999997]
[null,null,1422,0.38429999999999997]
[null,null,1423,0.38479999999999998]
[null,null,1424,0.38540000000000002]
[null,null,1425,0.38590000000000002]
[null,null,1426,0.38650000000000001]
[null,null,1427,0.3871]
[null,null,1428,0.38769999999999999]
[null,null,1429,0.38829999999999998]
[null,null,1430,0.38900000000000001]
[null,null,1431,0.38969999999999999]
[null,null,1432,0.39040000000000002]
[null,null,1433,0.3911]
[null,null,1434,0.39179999999999998]
[null,null,1435,0.39250000000000002]
[null,null,1436,0.39329999999999998]
[null,null,1437,0.39410000000000001]
[null,null,1438,0.39489999999999997]
[null,null,1439,0.3957]
[null,null,1440,0.39660000000000001]
[null,null,1441,0.39750000000000002]
[null,null,1442,0.39839999999999998]
[null,null,1443,0.39929999999999999]
[null,null,1444,0.4002]
[null,null,1445,0.4012]
[null,null,1446,0.4022]
[null,null,1447,0.4032]
[null,null,1448,0.4042]
[null,null,1449,0.4052]
[null,null,1450,0.40629999999999999]
[null,null,1451,0.40739999999999998]
[null,null,1452,0.40849999999999997]
[null,null,1453,0.40960000000000002]
[null,null,1454,0.4108]
[null,null,1455,0.41199999999999998]
[null,null,1456,0.41320000000000001]
[null,null,1457,0.41439999999999999]
[null,null,1458,0.41570000000000001]
[null,null,1459,0.41689999999999999]
[null,null,1460,0.41820000000000002]
[null,null,1461,0.41959999999999997]
[null,null,1462,0.4209]
[null,null,1463,0.42230000000000001]
[null,null,1464,0.42370000000000002]
[null,null,1465,0.42509999999999998]
[null,null,1466,0.42649999999999999]
[null,null,1467,0.42799999999999999]
[null,null,1468,0.42949999999999999]
[null,null,1469,0.43099999999999999]
[null,null,1470,0.4325]
[null,null,1471,0.43409999999999999]
[null,null,1472,0.43569999999999998]
[null,null,1473,0.43730000000000002]
[null,null,1474,0.439]
[null,null,1475,0.44059999999999999]
[null,null,1476,0.44230000000000003]
[null,null,1477,0.44400000000000001]
[null,null,1478,0.44579999999999997]
[null,null,1479,0.44750000000000001]
[null,null,1480,0.44929999999999998]
[null,null,1481,0.45119999999999999]
[null,null,1482,0.45300000000000001]
[null,null,1483,0.45490000000000003]
[null,null,1484,0.45679999999999998]
[null,null,1485,0.4587]
[null,null,1486,0.4607]
[null,null,1487,0.4627]
[null,null,1488,0.4647]
[null,null,1489,0.4667]
[null,null,1490,0.46879999999999999]
[null,null,1491,0.47089999999999999]
[null,null,1492,0.47299999999999998]
[null,null,1493,0.47510000000000002]
[null,null,1494,0.4773]
[null,null,1495,0.47949999999999998]
[null,null,1496,0.48170000000000002]
[null,null,1497,0.48399999999999999]
[null,null,1498,0.48630000000000001]
[null,null,1499,0.48859999999999998]
[null,null,1500,0.4909]
[null,null,1501,0.49330000000000002]
[null,null,1502,0.49559999999999998]
[null,null,1503,0.498]
[null,null,1504,0.50049999999999994]
[null,null,1505,0.503]
[null,null,1506,0.50539999999999996]
[null,null,1507,0.50800000000000001]
[null,null,1508,0.51049999999999995]
[null,null,1509,0.5131]
[null,null,1510,0.51570000000000005]
[null,null,1511,0.51839999999999997]
[null,null,1512,0.52100000000000002]
[null,null,1513,0.52370000000000005]
[null,null,1514,0.52639999999999998]
[null,null,1515,0.5292]
[null,null,1516,0.53200000000000003]
[null,null,1517,0.53480000000000005]
[null,null,1518,0.53769999999999996]
[null,null,1519,0.54049999999999998]
[null,null,1520,0.54339999999999999]
[null,null,1521,0.5464]
[null,null,1522,0.54930000000000001]
[null,null,1523,0.55230000000000001]
[null,null,1524,0.5554]
[null,null,1525,0.55840000000000001]
[null,null,1526,0.5615]
[null,null,1527,0.56459999999999999]
[null,null,1528,0.56779999999999997]
[null,null,1529,0.57089999999999996]
[null,null,1530,0.57420000000000004]
[null,null,1531,0.57740000000000002]
[null,null,1532,0.58069999999999999]
[null,null,1533,0.58399999999999996]
[null,null,1534,0.58730000000000004]
[null,null,1535,0.5907]
[null,null,1536,0.59409999999999996]
[null,null,1537,0.59750000000000003]
[null,null,1538,0.60099999999999998]
[null,null,1539,0.60440000000000005]
[null,null,1540,0.60799999999999998]
[null,null,1541,0.61150000000000004]
[null,null,1542,0.61509999999999998]
[null,null,1543,0.61870000000000003]
[null,null,1544,0.62239999999999995]
[null,null,1545,0.626]
[null,null,1546,0.62980000000000003]
[null,null,1547,0.63349999999999995]
[null,null,1548,0.63729999999999998]
[null,null,1549,0.6411]
[null,null,1550,0.64490000000000003]
[null,null,1551,0.64880000000000004]
[null,null,1552,0.65269999999999995]
[null,null,1553,0.65659999999999996]
[null,null,1554,0.66059999999999997]
[null,null,1555,0.66459999999999997]
[null,null,1556,0.66859999999999997]
[null,null,1557,0.67269999999999996]
[null,null,1558,0.67679999999999996]
[null,null,1559,0.68089999999999995]
[null,null,1560,0.68510000000000004]
[null,null,1561,0.68930000000000002]
[null,null,1562,0.69350000000000001]
[null,null,1563,0.69779999999999998]
[null,null,1564,0.70209999999999995]
[null,null,1565,0.70640000000000003]
[null,null,1566,0.71079999999999999]
[null,null,1567,0.71519999999999995]
[null,null,1568,0.71960000000000002]
[null,null,1569,0.72409999999999997]
[null,null,1570,0.72860000000000003]
[null,null,1571,0.73309999999999997]
[null,null,1572,0.73760000000000003]
[null,null,1573,0.74219999999999997]
[null,null,1574,0.74690000000000001]
[null,null,1575,0.75149999999999995]
[null,null,1576,0.75619999999999998]
[null,null,1577,0.76090000000000002]
[null,null,1578,0.76570000000000005]
[null,null,1579,0.77049999999999996]
[null,null,1580,0.77529999999999999]
[null,null,1581,0.7802]
[null,null,1582,0.78510000000000002]
[null,null,1583,0.79]
[null,null,1584,0.79490000000000005]
[null,null,1585,0.79990000000000006]
[null,null,1586,0.80500000000000005]
[null,null,1587,0.81]
[null,null,1588,0.81510000000000005]
[null,null,1589,0.82020000000000004]
[null,null,1590,0.82540000000000002]
[null,null,1591,0.8306]
[null,null,1592,0.83579999999999999]
[null,null,1593,0.84109999999999996]
[null,null,1594,0.84640000000000004]
[null,null,1595,0.85170000000000001]
[null,null,1596,0.85709999999999997]
[null,null,1597,0.86240000000000006]
[null,null,1598,0.8679]
[null,null,1599,0.87329999999999997]
[null,null,1600,0.87880000000000003]
[null,null,1601,0.88439999999999996]
[null,null,1602,0.88990000000000002]
[null,null,1603,0.89549999999999996]
[null,null,1604,0.9012]
[null,null,1605,0.90680000000000005]
[null,null,1606,0.91249999999999998]
[null,null,1607,0.91830000000000001]
[null,null,1608,0.92400000000000004]
[null,null,1609,0.92979999999999996]
[null,null,1610,0.93569999999999998]
[null,null,1611,0.9415]
[null,null,1612,0.94740000000000002]
[null,null,1613,0.95340000000000003]
[null,null,1614,0.95930000000000004]
[null,null,1615,0.96530000000000005]
[null,null,1616,0.97140000000000004]
[null,null,1617,0.97740000000000005]
[null,null,1618,0.98350000000000004]
[null,null,1619,0.98970000000000002]
[null,null,1620,0.99590000000000001]
[null,null,1621,1.0021]
[null,null,1622,1.0083]
[null,null,1623,1.0145999999999999]
[null,null,1624,1.0208999999999999]
[null,null,1625,1.0271999999999999]
[null,null,1626,1.0336000000000001]
[null,null,1627,1.04]
[null,null,1628,1.0464]
[null,null,1629,1.0528999999999999]
[null,null,1630,1.0593999999999999]
[null,null,1631,1.0660000000000001]
[null,null,1632,1.0726]
[null,null,1633,1.0791999999999999]
[null,null,1634,1.0858000000000001]
[null,null,1635,1.0925]
[null,null,1636,1.0992]
[null,null,1637,1.1059000000000001]
[null,null,1638,1.1127]
[null,null,1639,1.1194999999999999]
[null,null,1640,1.1264000000000001]
[null,null,1641,1.1332]
[null,null,1642,1.1402000000000001]
[null,null,1643,1.1471]
[null,null,1644,1.1540999999999999]
[null,null,1645,1.1611]
[null,null,1646,1.1680999999999999]
[null,null,1647,1.1752]
[null,null,1648,1.1822999999999999]
[null,null,1649,1.1895]
[null,null,1650,1.1966000000000001]
[null,null,1651,1.2039]
[null,null,1652,1.2111000000000001]
[null,null,1653,1.2183999999999999]
[null,null,1654,1.2257]
[null,null,1655,1.2330000000000001]
[null,null,1656,1.2403999999999999]
[null,null,1657,1.2478]
[null,null,1658,1.2552000000000001]
[null,null,1659,1.2626999999999999]
[null,null,1660,1.2702]
[null,null,1661,1.2778]
[null,null,1662,1.2853000000000001]
[null,null,1663,1.2928999999999999]
[null,null,1664,1.3006]
[null,null,1665,1.3083]
[null,null,1666,1.3160000000000001]
[null,null,1667,1.3237000000000001]
[null,null,1668,1.3314999999999999]
[null,null,1669,1.3392999999999999]
[null,null,1670,1.3471]
[null,null,1671,1.355]
[null,null,1672,1.3629]
[null,null,1673,1.3708]
[null,null,1674,1.3787]
[null,null,1675,1.3867]
[null,null,1676,1.3948]
[null,null,1677,1.4028]
[null,null,1678,1.4109]
[null,null,1679,1.419]
[null,null,1680,1.4272]
[null,null,1681,1.4354]
[null,null,1682,1.4436]
[null,null,1683,1.4518]
[null,null,1684,1.4601]
[null,null,1685,1.4683999999999999]
[null,null,1686,1.4767999999999999]
[null,null,1687,1.4852000000000001]
[null,null,1688,1.4936]
[null,null,1689,1.502]
[null,null,1690,1.5105]
[null,null,1691,1.5189999999999999]
[null,null,1692,1.5275000000000001]
[null,null,1693,1.5361]
[null,null,1694,1.5447]
[null,null,1695,1.5532999999999999]
[null,null,1696,1.5619000000000001]
[null,null,1697,1.5706]
[null,null,1698,1.5792999999999999]
[null,null,1699,1.5881000000000001]
[null,null,1700,1.5969]
[null,null,1701,1.6056999999999999]
[null,null,1702,1.6145]
[null,null,1703,1.6234]
[null,null,1704,1.6323000000000001]
[null,null,1705,1.6412]
[null,null,1706,1.6501999999999999]
[null,null,1707,1.6592]
[null,null,1708,1.6681999999999999]
[null,null,1709,1.6773]
[null,null,1710,1.6863999999999999]
[null,null,1711,1.6955]
[null,null,1712,1.7045999999999999]
[null,null,1713,1.7138]
[null,null,1714,1.7230000000000001]
[null,null,1715,1.7322]
[null,null,1716,1.7415]
[null,null,1717,1.7507999999999999]
[null,null,1718,1.7601]
[null,null,1719,1.7694000000000001]
[null,null,1720,1.7787999999999999]
[null,null,1721,1.7882]
[null,null,1722,1.7977000000000001]
[null,null,1723,1.8070999999999999]
[null,null,1724,1.8166]
[null,null,1725,1.8262]
[null,null,1726,1.8357000000000001]
[null,null,1727,1.8452999999999999]
[null,null,1728,1.8549]
[null,null,1729,1.8646]
[null,null,1730,1.8742000000000001]
[null,null,1731,1.8838999999999999]
[null,null,1732,1.8936999999999999]
[null,null,1733,1.9034]
[null,null,1734,1.9132]
[null,null,1735,1.923]
[null,null,1736,1.9329000000000001]
[null,null,1737,1.9427000000000001]
[null,null,1738,1.9525999999999999]
[null,null,1739,1.9624999999999999]
[null,null,1740,1.9724999999999999]
[null,null,1741,1.9824999999999999]
[null,null,1742,1.9924999999999999]
[null,null,1743,2.0024999999999999]
[null,null,1744,2.0125999999999999]
[null,null,1745,2.0226999999999999]
[null,null,1746,2.0327999999999999]
[null,null,1747,2.0428999999999999]
[null,null,1748,2.0531000000000001]
[null,null,1749,2.0632999999999999]
[null,null,1750,2.0735000000000001]
[null,null,1751,2.0838000000000001]
[null,null,1752,2.0941000000000001]
[null,null,1753,2.1044]
[null,null,1754,2.1147]
[null,null,1755,2.1251000000000002]
[null,null,1756,2.1355]
[null,null,1757,2.1459000000000001]
[null,null,1758,2.1562999999999999]
[null,null,1759,2.1667999999999998]
[null,null,1760,2.1772999999999998]
[null,null,1761,2.1878000000000002]
[null,null,1762,2.1983000000000001]
[null,null,1763,2.2088999999999999]
[null,null,1764,2.2195]
[null,null,1765,2.2301000000000002]
[null,null,1766,2.2408000000000001]
[null,null,1767,2.2513999999999998]
[null,null,1768,2.2621000000000002]
[null,null,1769,2.2728000000000002]
[null,null,1770,2.2835999999999999]
[null,null,1771,2.2944]
[null,null,1772,2.3052000000000001]
[null,null,1773,2.3159999999999998]
[null,null,1774,2.3268]
[null,null,1775,2.3376999999999999]
[null,null,1776,2.3485999999999998]
[null,null,1777,2.3595000000000002]
[null,null,1778,2.3704999999999998]
[null,null,1779,2.3814000000000002]
[null,null,1780,2.3923999999999999]
[null,null,1781,2.4035000000000002]
[null,null,1782,2.4144999999999999]
[null,null,1783,2.4256000000000002]
[null,null,1784,2.4367000000000001]
[null,null,1785,2.4478]
[null,null,1786,2.4588999999999999]
[null,null,1787,2.4701]
[null,null,1788,2.4813000000000001]
[null,null,1789,2.4925000000000002]
[null,null,1790,2.5036999999999998]
[null,null,1791,2.5150000000000001]
[null,null,1792,2.5261999999999998]
[null,null,1793,2.5375000000000001]
[null,null,1794,2.5489000000000002]
[null,null,1795,2.5602]
[null,null,1796,2.5716000000000001]
[null,null,1797,2.5830000000000002]
[null,null,1798,2.5943999999999998]
[null,null,1799,2.6057999999999999]
[null,null,1800,2.6173000000000002]
[null,null,1801,2.6288]
[null,null,1802,2.6402999999999999]
[null,null,1803,2.6518000000000002]
[null,null,1804,2.6634000000000002]
[null,null,1805,2.6749000000000001]
[null,null,1806,2.6865000000000001]
[null,null,1807,2.6981000000000002]
[null,null,1808,2.7098]
[null,null,1809,2.7214]
[null,null,1810,2.7330999999999999]
[null,null,1811,2.7448000000000001]
[null,null,1812,2.7565]
[null,null,1813,2.7683]
[null,null,1814,2.78]
[null,null,1815,2.7917999999999998]
[null,null,1816,2.8035999999999999]
[null,null,1817,2.8155000000000001]
[null,null,1818,2.8273000000000001]
[null,null,1819,2.8391999999999999]
[null,null,1820,2.8511000000000002]
[null,null,1821,2.863]
[null,null,1822,2.8748999999999998]
[null,null,1823,2.8868999999999998]
[null,null,1824,2.8988]
[null,null,1825,2.9108000000000001]
[null,null,1826,2.9228000000000001]
[null,null,1827,2.9348999999999998]
[null,null,1828,2.9468999999999999]
[null,null,1829,2.9590000000000001]
[null,null,1830,2.9710999999999999]
[null,null,1831,2.9832000000000001]
[null,null,1832,2.9952999999999999]
[null,null,1833,3.0074000000000001]
[null,null,1834,3.0196000000000001]
[null,null,1835,3.0318000000000001]
[null,null,1836,3.044]
[null,null,1837,3.0562]
[null,null,1838,3.0684999999999998]
[null,null,1839,3.0807000000000002]
[null,null,1840,3.093]
[null,null,1841,3.1053000000000002]
[null,null,1842,3.1175999999999999]
[null,null,1843,3.1299000000000001]
[null,null,1844,3.1423000000000001]
[null,null,1845,3.1545999999999998]
[null,null,1846,3.1669999999999998]
[null,null,1847,3.1793999999999998]
[null,null,1848,3.1918000000000002]
[null,null,1849,3.2042999999999999]
[null,null,1850,3.2166999999999999]
[null,null,1851,3.2292000000000001]
[null,null,1852,3.2416999999999998]
[null,null,1853,3.2542]
[null,null,1854,3.2667000000000002]
[null,null,1855,3.2793000000000001]
[null,null,1856,3.2917999999999998]
[null,null,1857,3.3043999999999998]
[null,null,1858,3.3170000000000002]
[null,null,1859,3.3296000000000001]
[null,null,1860,3.3422000000000001]
[null,null,1861,3.3549000000000002]
[null,null,1862,3.3675000000000002]
[null,null,1863,3.3801999999999999]
[null,null,1864,3.3929]
[null,null,1865,3.4056000000000002]
[null,null,1866,3.4182999999999999]
[null,null,1867,3.4310999999999998]
[null,null,1868,3.4438]
[null,null,1869,3.4565999999999999]
[null,null,1870,3.4693999999999998]
[null,null,1871,3.4822000000000002]
[null,null,1872,3.4950000000000001]
[null,null,1873,3.5078]
[null,null,1874,3.5206]
[null,null,1875,3.5335000000000001]
[null,null,1876,3.5464000000000002]
[null,null,1877,3.5592999999999999]
[null,null,1878,3.5722]
[null,null,1879,3.5851000000000002]
[null,null,1880,3.5979999999999999]
[null,null,1881,3.6110000000000002]
[null,null,1882,3.6238999999999999]
[null,null,1883,3.6368999999999998]
[null,null,1884,3.6499000000000001]
[null,null,1885,3.6629]
[null,null,1886,3.6758999999999999]
[null,null,1887,3.6888999999999998]
[null,null,1888,3.702]
[null,null,1889,3.7149999999999999]
[null,null,1890,3.7281]
[null,null,1891,3.7412000000000001]
[null,null,1892,3.7543000000000002]
[null,null,1893,3.7673999999999999]
[null,null,1894,3.7805]
[null,null,1895,3.7936999999999999]
[null,null,1896,3.8068]
[null,null,1897,3.82]
[null,null,1898,3.8331]
[null,null,1899,3.8462999999999998]
[null,null,1900,3.8595000000000002]
[null,null,1901,3.8727]
[null,null,1902,3.8860000000000001]
[null,null,1903,3.8992]
[null,null,1904,3.9123999999999999]
[null,null,1905,3.9257]
[null,null,1906,3.9390000000000001]
[null,null,1907,3.9523000000000001]
[null,null,1908,3.9655999999999998]
[null,null,1909,3.9788999999999999]
[null,null,1910,3.9922]
[null,null,1911,4.0054999999999996]
[null,null,1912,4.0189000000000004]
[null,null,1913,4.0321999999999996]
[null,null,1914,4.0456000000000003]
[null,null,1915,4.0589000000000004]
[null,null,1916,4.0723000000000003]
[null,null,1917,4.0857000000000001]
[null,null,1918,4.0991]
[null,null,1919,4.1124999999999998]
[null,null,1920,4.1260000000000003]
[null,null,1921,4.1394000000000002]
[null,null,1922,4.1528999999999998]
[null,null,1923,4.1662999999999997]
[null,null,1924,4.1798000000000002]
[null,null,1925,4.1932999999999998]
[null,null,1926,4.2068000000000003]
[null,null,1927,4.2202999999999999]
[null,null,1928,4.2337999999999996]
[null,null,1929,4.2473000000000001]
[null,null,1930,4.2607999999999997]
[null,null,1931,4.2743000000000002]
[null,null,1932,4.2878999999999996]
[null,null,1933,4.3014000000000001]
[null,null,1934,4.3150000000000004]
[null,null,1935,4.3285999999999998]
[null,null,1936,4.3422000000000001]
[null,null,1937,4.3558000000000003]
[null,null,1938,4.3693999999999997]
[null,null,1939,4.383]
[null,null,1940,4.3966000000000003]
[null,null,1941,4.4101999999999997]
[null,null,1942,4.4238]
[null,null,1943,4.4375]
[null,null,1944,4.4511000000000003]
[null,null,1945,4.4648000000000003]
[null,null,1946,4.4785000000000004]
[null,null,1947,4.4920999999999998]
[null,null,1948,4.5057999999999998]
[null,null,1949,4.5194999999999999]
[null,null,1950,4.5331999999999999]
[null,null,1951,4.5468999999999999]
[null,null,1952,4.5606]
[null,null,1953,4.5743999999999998]
[null,null,1954,4.5880999999999998]
[null,null,1955,4.6017999999999999]
[null,null,1956,4.6155999999999997]
[null,null,1957,4.6292999999999997]
[null,null,1958,4.6430999999999996]
[null,null,1959,4.6567999999999996]
[null,null,1960,4.6706000000000003]
[null,null,1961,4.6844000000000001]
[null,null,1962,4.6981999999999999]
[null,null,1963,4.7119999999999997]
[null,null,1964,4.7257999999999996]
[null,null,1965,4.7396000000000003]
[null,null,1966,4.7534000000000001]
[null,null,1967,4.7671999999999999]
[null,null,1968,4.7809999999999997]
[null,null,1969,4.7948000000000004]
[null,null,1970,4.8087]
[null,null,1971,4.8224999999999998]
[null,null,1972,4.8364000000000003]
[null,null,1973,4.8502000000000001]
[null,null,1974,4.8640999999999996]
[null,null,1975,4.8779000000000003]
[null,null,1976,4.8917999999999999]
[null,null,1977,4.9057000000000004]
[null,null,1978,4.9195000000000002]
[null,null,1979,4.9333999999999998]
[null,null,1980,4.9473000000000003]
[null,null,1981,4.9611999999999998]
[null,null,1982,4.9751000000000003]
[null,null,1983,4.9889999999999999]
[null,null,1984,5.0029000000000003]
[null,null,1985,5.0167999999999999]
[null,null,1986,5.0307000000000004]
[null,null,1987,5.0446999999999997]
[null,null,1988,5.0586000000000002]
[null,null,1989,5.0724999999999998]
[null,null,1990,5.0865]
[null,null,1991,5.1003999999999996]
[null,null,1992,5.1143000000000001]
[null,null,1993,5.1283000000000003]
[null,null,1994,5.1421999999999999]
[null,null,1995,5.1562000000000001]
[null,null,1996,5.1700999999999997]
[null,null,1997,5.1840999999999999]
[null,null,1998,5.1981000000000002]
[null,null,1999,5.2119999999999997]
[null,null,2000,5.226]