## VIS-EXT
| λ (nm) | R (%)
| 350 | 0.0603
| 351 | 0.0454
Theoretical Coating Data | 352 | 0.0341
VIS-EXT Coating | 353 | 0.0262
Coating Specification: | 354 | 0.0212
Ravg ≤0.5% @ 350 - 700nm | 355 | 0.0188
This data represents the theoretical performance of the coating per surface and is for reference only. Variations in performance may occur, however the coating will achieve the minimum performance specification listed above within the specified wavelength range. For more information please contact our Product and Application Support. | 356 | 0.0187
| 357 | 0.0205
| 358 | 0.024
| 359 | 0.0289
| 360 | 0.035
| 361 | 0.0421
Not what you're looking for? Click here for a full list of our standard AR coatings. | 362 | 0.05
| 363 | 0.0585
| 364 | 0.0674
| 365 | 0.0767
| 366 | 0.0862
| 367 | 0.0979
| 368 | 0.1095
| 369 | 0.1209
| 370 | 0.1321
| 371 | 0.1428
| 372 | 0.1531
| 373 | 0.1629
| 374 | 0.1721
| 375 | 0.1807
| 376 | 0.1886
| 377 | 0.1959
| 378 | 0.2025
| 379 | 0.2085
| 380 | 0.2138
| 381 | 0.2185
| 382 | 0.2226
| 383 | 0.226
| 384 | 0.2289
| 385 | 0.2313
| 386 | 0.2332
| 387 | 0.2346
| 388 | 0.2356
| 389 | 0.2363
| 390 | 0.2365
| 391 | 0.2365
| 392 | 0.2362
| 393 | 0.2356
| 394 | 0.2349
| 395 | 0.234
| 396 | 0.233
| 397 | 0.232
| 398 | 0.2309
| 399 | 0.2297
| 400 | 0.2286
| 401 | 0.2283
| 402 | 0.2278
| 403 | 0.2272
| 404 | 0.2265
| 405 | 0.2259
| 406 | 0.2252
| 407 | 0.2245
| 408 | 0.2238
| 409 | 0.2231
| 410 | 0.2225
| 411 | 0.2219
| 412 | 0.2214
| 413 | 0.2209
| 414 | 0.2205
| 415 | 0.2201
| 416 | 0.2198
| 417 | 0.2196
| 418 | 0.2195
| 419 | 0.2194
| 420 | 0.2195
| 421 | 0.2196
| 422 | 0.2199
| 423 | 0.2202
| 424 | 0.2207
| 425 | 0.2212
| 426 | 0.2219
| 427 | 0.2227
| 428 | 0.2235
| 429 | 0.2245
| 430 | 0.2256
| 431 | 0.2269
| 432 | 0.2282
| 433 | 0.2296
| 434 | 0.2312
| 435 | 0.2328
| 436 | 0.2346
| 437 | 0.2364
| 438 | 0.2384
| 439 | 0.2405
| 440 | 0.2426
| 441 | 0.2449
| 442 | 0.2472
| 443 | 0.2497
| 444 | 0.2522
| 445 | 0.2548
| 446 | 0.2576
| 447 | 0.2603
| 448 | 0.2604
| 449 | 0.2604
| 450 | 0.2606
| 451 | 0.2608
| 452 | 0.261
| 453 | 0.2614
| 454 | 0.2618
| 455 | 0.2623
| 456 | 0.2629
| 457 | 0.2635
| 458 | 0.2643
| 459 | 0.2651
| 460 | 0.266
| 461 | 0.267
| 462 | 0.2681
| 463 | 0.2693
| 464 | 0.2706
| 465 | 0.272
| 466 | 0.2734
| 467 | 0.275
| 468 | 0.2767
| 469 | 0.2784
| 470 | 0.2803
| 471 | 0.2822
| 472 | 0.2842
| 473 | 0.2863
| 474 | 0.2885
| 475 | 0.2908
| 476 | 0.2932
| 477 | 0.2957
| 478 | 0.2982
| 479 | 0.3009
| 480 | 0.3036
| 481 | 0.3064
| 482 | 0.3092
| 483 | 0.3122
| 484 | 0.3152
| 485 | 0.3182
| 486 | 0.3213
| 487 | 0.3245
| 488 | 0.3278
| 489 | 0.3311
| 490 | 0.3344
| 491 | 0.3378
| 492 | 0.3412
| 493 | 0.3446
| 494 | 0.3481
| 495 | 0.3516
| 496 | 0.3552
| 497 | 0.3587
| 498 | 0.3623
| 499 | 0.3659
| 500 | 0.3695
| 501 | 0.373
| 502 | 0.3766
| 503 | 0.3802
| 504 | 0.3838
| 505 | 0.3873
| 506 | 0.3909
| 507 | 0.3944
| 508 | 0.3978
| 509 | 0.4013
| 510 | 0.4047
| 511 | 0.4081
| 512 | 0.4114
| 513 | 0.4147
| 514 | 0.4179
| 515 | 0.4211
| 516 | 0.4242
| 517 | 0.4272
| 518 | 0.4302
| 519 | 0.433
| 520 | 0.4359
| 521 | 0.4386
| 522 | 0.4412
| 523 | 0.4438
| 524 | 0.4463
| 525 | 0.4486
| 526 | 0.4509
| 527 | 0.4531
| 528 | 0.4552
| 529 | 0.4572
| 530 | 0.459
| 531 | 0.4608
| 532 | 0.4624
| 533 | 0.4639
| 534 | 0.4653
| 535 | 0.4666
| 536 | 0.4678
| 537 | 0.4688
| 538 | 0.4698
| 539 | 0.4707
| 540 | 0.4714
| 541 | 0.4721
| 542 | 0.4726
| 543 | 0.4729
| 544 | 0.4732
| 545 | 0.4733
| 546 | 0.4733
| 547 | 0.4732
| 548 | 0.4729
| 549 | 0.4725
| 550 | 0.472
| 551 | 0.4703
| 552 | 0.4684
| 553 | 0.4665
| 554 | 0.4644
| 555 | 0.4622
| 556 | 0.4599
| 557 | 0.4575
| 558 | 0.455
| 559 | 0.4524
| 560 | 0.4497
| 561 | 0.4469
| 562 | 0.4439
| 563 | 0.4409
| 564 | 0.4378
| 565 | 0.4346
| 566 | 0.4313
| 567 | 0.4279
| 568 | 0.4244
| 569 | 0.4209
| 570 | 0.4172
| 571 | 0.4135
| 572 | 0.4097
| 573 | 0.4059
| 574 | 0.4019
| 575 | 0.3979
| 576 | 0.3939
| 577 | 0.3897
| 578 | 0.3856
| 579 | 0.3813
| 580 | 0.377
| 581 | 0.3727
| 582 | 0.3683
| 583 | 0.3639
| 584 | 0.3594
| 585 | 0.355
| 586 | 0.3504
| 587 | 0.3459
| 588 | 0.3413
| 589 | 0.3367
| 590 | 0.3321
| 591 | 0.3274
| 592 | 0.3228
| 593 | 0.3182
| 594 | 0.3135
| 595 | 0.3088
| 596 | 0.3042
| 597 | 0.2995
| 598 | 0.2949
| 599 | 0.2903
| 600 | 0.2857
| 601 | 0.2811
| 602 | 0.2766
| 603 | 0.2721
| 604 | 0.2677
| 605 | 0.2632
| 606 | 0.2589
| 607 | 0.2545
| 608 | 0.2502
| 609 | 0.246
| 610 | 0.2418
| 611 | 0.2376
| 612 | 0.2336
| 613 | 0.2295
| 614 | 0.2256
| 615 | 0.2217
| 616 | 0.2179
| 617 | 0.2142
| 618 | 0.2105
| 619 | 0.207
| 620 | 0.2035
| 621 | 0.2001
| 622 | 0.1968
| 623 | 0.1936
| 624 | 0.1905
| 625 | 0.1875
| 626 | 0.1846
| 627 | 0.1818
| 628 | 0.1791
| 629 | 0.1766
| 630 | 0.1741
| 631 | 0.1718
| 632 | 0.1696
| 633 | 0.1675
| 634 | 0.1656
| 635 | 0.1637
| 636 | 0.1621
| 637 | 0.1605
| 638 | 0.1591
| 639 | 0.1579
| 640 | 0.1568
| 641 | 0.1558
| 642 | 0.155
| 643 | 0.1543
| 644 | 0.1538
| 645 | 0.1535
| 646 | 0.1533
| 647 | 0.1533
| 648 | 0.1534
| 649 | 0.1537
| 650 | 0.1542
| 651 | 0.1548
| 652 | 0.1555
| 653 | 0.1564
| 654 | 0.1576
| 655 | 0.1588
| 656 | 0.1603
| 657 | 0.162
| 658 | 0.1639
| 659 | 0.1659
| 660 | 0.1681
| 661 | 0.1706
| 662 | 0.1732
| 663 | 0.1761
| 664 | 0.1791
| 665 | 0.1824
| 666 | 0.1858
| 667 | 0.1895
| 668 | 0.1933
| 669 | 0.1974
| 670 | 0.2017
| 671 | 0.2062
| 672 | 0.2109
| 673 | 0.2158
| 674 | 0.221
| 675 | 0.2263
| 676 | 0.2319
| 677 | 0.2377
| 678 | 0.2438
| 679 | 0.25
| 680 | 0.2565
| 681 | 0.2632
| 682 | 0.2701
| 683 | 0.2772
| 684 | 0.2846
| 685 | 0.2922
| 686 | 0.3001
| 687 | 0.3081
| 688 | 0.3164
| 689 | 0.3249
| 690 | 0.3337
| 691 | 0.3427
| 692 | 0.3519
| 693 | 0.3613
| 694 | 0.371
| 695 | 0.3809
| 696 | 0.3911
| 697 | 0.4015
| 698 | 0.4121
| 699 | 0.4229
| 700 | 0.434
| 701 | 0.4454
| 702 | 0.4571
| 703 | 0.4689
| 704 | 0.481
| 705 | 0.4933
| 706 | 0.5059
| 707 | 0.5187
| 708 | 0.5317
| 709 | 0.5449
| 710 | 0.5583
| 711 | 0.572
| 712 | 0.5859
| 713 | 0.6001
| 714 | 0.6144
| 715 | 0.629
| 716 | 0.6438
| 717 | 0.6588
| 718 | 0.674
| 719 | 0.6895
| 720 | 0.7051
| 721 | 0.721
| 722 | 0.7371
| 723 | 0.7534
| 724 | 0.77
| 725 | 0.7867
| 726 | 0.8037
| 727 | 0.8208
| 728 | 0.8382
| 729 | 0.8558
| 730 | 0.8736
| 731 | 0.8916
| 732 | 0.9099
| 733 | 0.9283
| 734 | 0.9469
| 735 | 0.9658
| 736 | 0.9848
| 737 | 1.004
| 738 | 1.0235
| 739 | 1.0428
| 740 | 1.0623
| 741 | 1.0821
| 742 | 1.102
| 743 | 1.1222
| 744 | 1.1425
| 745 | 1.163
| 746 | 1.1837
| 747 | 1.2046
| 748 | 1.2257
| 749 | 1.247
| 750 | 1.2685
| 751 | 1.2902
| 752 | 1.312
| 753 | 1.334
| 754 | 1.3563
| 755 | 1.3787
| 756 | 1.4013
| 757 | 1.424
| 758 | 1.447
| 759 | 1.4701
| 760 | 1.4934
| 761 | 1.5168
| 762 | 1.5405
| 763 | 1.5643
| 764 | 1.5883
| 765 | 1.6124
| 766 | 1.6368
| 767 | 1.6613
| 768 | 1.6859
| 769 | 1.7107
| 770 | 1.7357
| 771 | 1.7609
| 772 | 1.7862
| 773 | 1.8116
| 774 | 1.8373
| 775 | 1.863
| 776 | 1.889
| 777 | 1.9151
| 778 | 1.9413
| 779 | 1.9677
| 780 | 1.9942
| 781 | 2.0209
| 782 | 2.0477
| 783 | 2.0747
| 784 | 2.1018
| 785 | 2.129
| 786 | 2.1564
| 787 | 2.1839
| 788 | 2.2116
| 789 | 2.2394
| 790 | 2.2673
| 791 | 2.2954
| 792 | 2.3236
| 793 | 2.3519
| 794 | 2.3803
| 795 | 2.4089
| 796 | 2.4376
| 797 | 2.4664
| 798 | 2.4953
| 799 | 2.5244
| 800 | 2.5536
| 801 | 2.5829
| 802 | 2.6123
| 803 | 2.6418
| 804 | 2.6714
| 805 | 2.7011
| 806 | 2.731
| 807 | 2.7609
| 808 | 2.791
| 809 | 2.8211
| 810 | 2.8514
| 811 | 2.8818
| 812 | 2.9122
| 813 | 2.9428
| 814 | 2.9734
| 815 | 3.0042
| 816 | 3.035
| 817 | 3.0659
| 818 | 3.0969
| 819 | 3.128
| 820 | 3.1592
| 821 | 3.1905
| 822 | 3.2219
| 823 | 3.2533
| 824 | 3.2848
| 825 | 3.3164
| 826 | 3.3481
| 827 | 3.3799
| 828 | 3.4117
| 829 | 3.4436
| 830 | 3.4755
| 831 | 3.5076
| 832 | 3.5397
| 833 | 3.5719
| 834 | 3.6041
| 835 | 3.6364
| 836 | 3.6688
| 837 | 3.7012
| 838 | 3.7337
| 839 | 3.7662
| 840 | 3.7988
| 841 | 3.8315
| 842 | 3.8642
| 843 | 3.8969
| 844 | 3.9297
| 845 | 3.9626
| 846 | 3.9955
| 847 | 4.0284
| 848 | 4.0614
| 849 | 4.0945
| 850 | 4.1276
| 851 | 4.1607
| 852 | 4.1939
| 853 | 4.2271
| 854 | 4.2603
| 855 | 4.2936
| 856 | 4.3269
| 857 | 4.3602
| 858 | 4.3936
| 859 | 4.427
| 860 | 4.4604
| 861 | 4.4939
| 862 | 4.5273
| 863 | 4.5609
| 864 | 4.5944
| 865 | 4.6279
| 866 | 4.6615
| 867 | 4.6951
| 868 | 4.7287
| 869 | 4.7623
| 870 | 4.796
| 871 | 4.8297
| 872 | 4.8633
| 873 | 4.897
| 874 | 4.9307
| 875 | 4.9644
| 876 | 4.9981
| 877 | 5.0319
| 878 | 5.0656
| 879 | 5.0993
| 880 | 5.1331
| 881 | 5.1668
| 882 | 5.2006
| 883 | 5.2343
| 884 | 5.268
| 885 | 5.3018
| 886 | 5.3355
| 887 | 5.3693
| 888 | 5.403
| 889 | 5.4367
| 890 | 5.4705
| 891 | 5.5042
| 892 | 5.5379
| 893 | 5.5716
| 894 | 5.6052
| 895 | 5.6389
| 896 | 5.6726
| 897 | 5.7062
| 898 | 5.7399
| 899 | 5.7735
| 900 | 5.8071
| 901 | 5.8405
| 902 | 5.8739
| 903 | 5.9073
| 904 | 5.9407
| 905 | 5.9741
| 906 | 6.0074
| 907 | 6.0407
| 908 | 6.074
| 909 | 6.1073
| 910 | 6.1406
| 911 | 6.1738
| 912 | 6.207
| 913 | 6.2401
| 914 | 6.2732
| 915 | 6.3063
| 916 | 6.3394
| 917 | 6.3724
| 918 | 6.4055
| 919 | 6.4384
| 920 | 6.4714
| 921 | 6.5043
| 922 | 6.5371
| 923 | 6.5699
| 924 | 6.6027
| 925 | 6.6355
| 926 | 6.6682
| 927 | 6.7009
| 928 | 6.7335
| 929 | 6.7661
| 930 | 6.7986
| 931 | 6.8312
| 932 | 6.8636
| 933 | 6.896
| 934 | 6.9284
| 935 | 6.9607
| 936 | 6.993
| 937 | 7.0253
| 938 | 7.0575
| 939 | 7.0896
| 940 | 7.1217
| 941 | 7.1537
| 942 | 7.1857
| 943 | 7.2177
| 944 | 7.2496
| 945 | 7.2814
| 946 | 7.3132
| 947 | 7.3449
| 948 | 7.3766
| 949 | 7.4082
| 950 | 7.4398
| 951 | 7.4713
| 952 | 7.5028
| 953 | 7.5342
| 954 | 7.5656
| 955 | 7.5969
| 956 | 7.6281
| 957 | 7.6593
| 958 | 7.6904
| 959 | 7.7214
| 960 | 7.7525
| 961 | 7.7834
| 962 | 7.8143
| 963 | 7.8451
| 964 | 7.8758
| 965 | 7.9065
| 966 | 7.9372
| 967 | 7.9677
| 968 | 7.9982
| 969 | 8.0287
| 970 | 8.0591
| 971 | 8.0894
| 972 | 8.1196
| 973 | 8.1498
| 974 | 8.1799
| 975 | 8.21
| 976 | 8.24
| 977 | 8.2699
| 978 | 8.2997
| 979 | 8.3295
| 980 | 8.3592
| 981 | 8.3889
| 982 | 8.4184
| 983 | 8.4479
| 984 | 8.4774
| 985 | 8.5067
| 986 | 8.536
| 987 | 8.5653
| 988 | 8.5944
| 989 | 8.6235
| 990 | 8.6525
| 991 | 8.6815
| 992 | 8.7103
| 993 | 8.7391
| 994 | 8.7679
| 995 | 8.7965
| 996 | 8.8251
| 997 | 8.8536
| 998 | 8.882
| 999 | 8.9104
| 1000 | 8.9386
| 1001 | 8.9666
| 1002 | 8.9945
| 1003 | 9.0224
| 1004 | 9.0501
| 1005 | 9.0778
| 1006 | 9.1055
| 1007 | 9.133
| 1008 | 9.1605
| 1009 | 9.1879
| 1010 | 9.2152
| 1011 | 9.2424
| 1012 | 9.2696
| 1013 | 9.2967
| 1014 | 9.3237
| 1015 | 9.3506
| 1016 | 9.3775
| 1017 | 9.4043
| 1018 | 9.431
| 1019 | 9.4576
| 1020 | 9.4842
| 1021 | 9.5107
| 1022 | 9.5371
| 1023 | 9.5634
| 1024 | 9.5896
| 1025 | 9.6158
| 1026 | 9.6419
| 1027 | 9.6679
| 1028 | 9.6939
| 1029 | 9.7197
| 1030 | 9.7455
| 1031 | 9.7712
| 1032 | 9.7968
| 1033 | 9.8224
| 1034 | 9.8478
| 1035 | 9.8732
| 1036 | 9.8985
| 1037 | 9.9238
| 1038 | 9.9489
| 1039 | 9.974
| 1040 | 9.999
| 1041 | 10.0239
| 1042 | 10.0488
| 1043 | 10.0735
| 1044 | 10.0982
| 1045 | 10.1228
| 1046 | 10.1473
| 1047 | 10.1718
| 1048 | 10.1961
| 1049 | 10.2204
| 1050 | 10.2446
| 1051 | 10.2688
| 1052 | 10.2928
| 1053 | 10.3168
| 1054 | 10.3406
| 1055 | 10.3645
| 1056 | 10.3882
| 1057 | 10.4118
| 1058 | 10.4354
| 1059 | 10.4589
| 1060 | 10.4823
| 1061 | 10.5056
| 1062 | 10.5289
| 1063 | 10.552
| 1064 | 10.5751
| 1065 | 10.5981
| 1066 | 10.621
| 1067 | 10.6439
| 1068 | 10.6667
| 1069 | 10.6893
| 1070 | 10.712
| 1071 | 10.7345
| 1072 | 10.7569
| 1073 | 10.7793
| 1074 | 10.8016
| 1075 | 10.8238
| 1076 | 10.8459
| 1077 | 10.868
| 1078 | 10.8899
| 1079 | 10.9118
| 1080 | 10.9336
| 1081 | 10.9554
| 1082 | 10.977
| 1083 | 10.9986
| 1084 | 11.0201
| 1085 | 11.0415
| 1086 | 11.0628
| 1087 | 11.0841
| 1088 | 11.1053
| 1089 | 11.1263
| 1090 | 11.1474
| 1091 | 11.1683
| 1092 | 11.1892
| 1093 | 11.2099
| 1094 | 11.2306
| 1095 | 11.2513
| 1096 | 11.2718
| 1097 | 11.2923
| 1098 | 11.3126
| 1099 | 11.3329
| 1100 | 11.3532
| 1101 | 11.3733
| 1102 | 11.3934
| 1103 | 11.4134
| 1104 | 11.4333
| 1105 | 11.4531
| 1106 | 11.4729
| 1107 | 11.4926
| 1108 | 11.5121
| 1109 | 11.5317
| 1110 | 11.5511
| 1111 | 11.5705
| 1112 | 11.5898
| 1113 | 11.609
| 1114 | 11.6281
| 1115 | 11.6472
| 1116 | 11.6661
| 1117 | 11.685
| 1118 | 11.7039
| 1119 | 11.7226
| 1120 | 11.7413
| 1121 | 11.7599
| 1122 | 11.7784
| 1123 | 11.7968
| 1124 | 11.8152
| 1125 | 11.8335
| 1126 | 11.8517
| 1127 | 11.8698
| 1128 | 11.8879
| 1129 | 11.9059
| 1130 | 11.9238
| 1131 | 11.9416
| 1132 | 11.9594
| 1133 | 11.977
| 1134 | 11.9946
| 1135 | 12.0122
| 1136 | 12.0296
| 1137 | 12.047
| 1138 | 12.0643
| 1139 | 12.0815
| 1140 | 12.0987
| 1141 | 12.1158
| 1142 | 12.1328
| 1143 | 12.1497
| 1144 | 12.1666
| 1145 | 12.1833
| 1146 | 12.2001
| 1147 | 12.2167
| 1148 | 12.2333
| 1149 | 12.2497
| 1150 | 12.2662
| 1151 | 12.2825
| 1152 | 12.2988
| 1153 | 12.315
| 1154 | 12.3311
| 1155 | 12.3471
| 1156 | 12.3631
| 1157 | 12.379
| 1158 | 12.3948
| 1159 | 12.4106
| 1160 | 12.4263
| 1161 | 12.4419
| 1162 | 12.4574
| 1163 | 12.4729
| 1164 | 12.4883
| 1165 | 12.5037
| 1166 | 12.5189
| 1167 | 12.5341
| 1168 | 12.5492
| 1169 | 12.5643
| 1170 | 12.5792
| 1171 | 12.5941
| 1172 | 12.609
| 1173 | 12.6237
| 1174 | 12.6384
| 1175 | 12.6531
| 1176 | 12.6676
| 1177 | 12.6821
| 1178 | 12.6965
| 1179 | 12.7109
| 1180 | 12.7251
| 1181 | 12.7393
| 1182 | 12.7535
| 1183 | 12.7675
| 1184 | 12.7815
| 1185 | 12.7955
| 1186 | 12.8093
| 1187 | 12.8231
| 1188 | 12.8369
| 1189 | 12.8505
| 1190 | 12.8641
| 1191 | 12.8776
| 1192 | 12.8911
| 1193 | 12.9045
| 1194 | 12.9178
| 1195 | 12.9311
| 1196 | 12.9443
| 1197 | 12.9574
| 1198 | 12.9704
| 1199 | 12.9834
| 1200 | 12.9964